## Sheet1
cement_percent | compaction_force_kN | compressive_strength_MPa | porosity_percent | permeability_mms-1
5 | 100 | 1.33 | 32.6 | 19.13
5 | 100 | 1.41 | 28.51 | 20.63
5 | 100 | 1.51 | 30.03 | 20.91
5 | 150 | 2.21 | 22.98 | 10.76
5 | 150 | 2.25 | 28.43 | 11.5
5 | 150 | 2.43 | 31.46 | 10.71
5 | 200 | 3.94 | 30.3 | 4.34
5 | 200 | 3.78 | 22.72 | 4.16
5 | 200 | 2.97 | 23.49 | 5.61
10 | 100 | 3.57 | 26.38 | 8.36
10 | 100 | 3.25 | 33.92 | 7.71
10 | 100 | 3.28 | 29.48 | 7.52
10 | 150 | 5.05 | 28 | 3.5
10 | 150 | 5.53 | 21.18 | 3.64
10 | 150 | 4.08 | 28.87 | 3.56
10 | 200 | 5.62 | 23.65 | 1.75
10 | 200 | 7.58 | 20.27 | 1.97
10 | 200 | 8.58 | 24.71 | 1.95
20 | 100 | 13.82 | 11.26 | 0.22
20 | 100 | 15.82 | 13.96 | 0.38
20 | 100 | 12.21 | 9.01 | 0.25
20 | 150 | 14.75 | 11.32 | 0.03
20 | 150 | 18.74 | 9.12 | 0.05
20 | 150 | 17.55 | 11.6 | 0.04
20 | 200 | 13.95 | 7.52 | 0.013
20 | 200 | 24.98 | 8.62 | 0.009
20 | 200 | 18.91 | 11.99 | 0.012